## GNRL Characteristics
General Specifications
| Sample Number (STN) | Sample Number (STN) | Trim level | Date | Test method | Project number | Location | Material family | Material orientation | Material code | Material supplier | Detailed Description | Surface Mass (g/m²) | Thickness (mm) | Assembly Type | AFR (Ns/m^3) | Finished Good Part Numbers | Finished Good surface aera | microphone set-up
| 23-1000G/P/PA-9-E0001 | E0001 | NC | 2024-02-08 | D49 1977 | 0 | STN | Lytherm ® | flat on floor with frame |  | HVL | 3 layers Glass Fiber - PET - PANox | 1000 | 9 |  |  |  |  | Array
| 23-1000P-20-E0002 | E0002 | NC | 2024-02-08 | D49 1977 | 0 | STN | dBLyte ® | flat on floor with frame |  | Boatexa | 1 layer PET | 1000 | 20 | TB |  |  |  | Array
| 23-1000P-20-E0003 | E0003 | NC | 2026-05-20 | D49 1977 | 0 | STN | dBLyte ® | 10mm airgap with frame |  | Boatexa | 1 layer PET | 1000 | 20 | TB |  |  |  | Array
| 23-1000P-20-E0004 | E0004 | NC | 2024-02-08 | D49 1977 | 0 | STN | dBStream® | 20mm airgap with frame |  | Boatexa | 1 layer PET | 1000 | 20 | TB |  |  |  | Array
| 23-1000P-8-E0005 | E0005 | NC | 2024-02-08 | D49 1977 | 0 | STN | dBStream® | flat on floor with frame |  | Boatexa | 1 layer PET | 1000 | 8 | NP |  |  |  | Array
| 23-1200P-8-E0006 | E0006 | NC | 2024-02-08 | D49 1977 | 0 | STN | dBStream® | flat on floor with frame |  | Boatexa | 1 layer PET | 1200 | 8 | NP |  |  |  | Array
| 23-1250G/P/PA-12-E0007 | E0007 | NC | 2024-02-08 | D49 1977 | 0 | STN | Lytherm ® | flat on floor with frame |  | HVL | 3 layers Glass Fiber - PET - PANox | 1250 | 12 |  |  |  |  | Array
| 23-1400P-9-E0008 | E0008 | NC | 2024-02-08 | D49 1977 | 0 | STN | dBStream® | flat on floor with frame |  |  | 2 layers PET | 1400 | 9 | NP |  |  |  | Array
| 23-1400P-2-E0009 | E0009 | C 2mm | 2026-05-20 | D49 1977 | 0 | STN | dBStream® | 20mm airgap with frame |  |  | 2 layers PET. Compressed from 9,0 mm to 2,5mm + airgap 20mm | 1400 | 9 | NP |  |  |  | Array
| 23-1550P-15-E00010 | E0010 | NC | 2024-02-08 | D49 1977 | 0 | STN | dBStream® | flat on floor with frame |  | Boatexa | 3 layers PET | 1550 | 15 | NP + TB |  |  |  | Array
| 23-2100P-46-E0011 | E0011 | NC | 2024-02-08 | D49 1977 | 0 | STN | dBCore ® ? | flat on floor with frame |  | Boatexa | 3 layers PET | 2100 | 46 | NP + TB |  |  |  | Array
| 23-690P-10-E0012 | E0012 | NC | 2024-02-08 | D49 1977 | 0 | STN | dBLyte ® | flat on floor with frame |  | Boatexa | 3 layers PET | 690 | 10 | TB |  |  |  | Array
| 23-690P-15-E0013 | E0013 | NC | 2024-02-08 | D49 1977 | 0 | STN | dBLyte ® | flat on floor with frame |  | Boatexa | 2 layers PET | 815 | 15 | TB |  |  |  | Array
| 23-690P-15-E0014 | E0014 | NC | 2026-05-20 | D49 1977 | 0 | STN | dBLyte ® | 10mm airgap with frame |  | Boatexa | 2 layers PET 10mm airgap | 815 | 15 | TB |  |  |  | Array
| 23-690P/PA-15-E0015 | E0015 | NC | 2024-02-08 | D49 1977 | 0 | STN | dBLyte ® | flat on floor with frame |  | Boatexa | 2 layers PANox - 1 layer PET | 940 | 15 | TB |  |  |  | Array
| 23-XXXXP-2-E0016 | E0016 | NC | 2024-02-08 | D49 1977 | 0 | STN |  | flat on floor with frame |  | HVL | 1 layer PET | 200 ? | 2 | WL |  |  |  | Array
| 23-XXXXP-4-E0017 | E0017 | NC | 2024-02-08 | D49 1977 | 0 | STN |  | flat on floor with frame |  | HVL | 1 layer PET | 400 ? | 4 | WL |  |  |  | Array
| 26-1200PES/PP-9-E0018 | E0018 | NC | 2026-05-13 | D49 1977 | 0 | STN | / | flat on floor with frame |  | Polyvlies | 60% PES 40% PP | 1200 | 9 | NP |  |  |  | Array
| 26-1200PES/PP-9-E0019 | E0019 | NC | 2026-05-13 | D49 1977 | 0 | STN | / | 10mm airgap with frame |  | Polyvlies | 60% PES 40% PP 10 mm airgap | 1200 | 9 | NP |  |  |  | Array
| 26-1400P-2-E0020 | E0020 | C 2mm | 2026-05-19 | D49 1977 | 0 | STN | dBStream® | flat on floor with frame |  |  | 2 layers PET. Compressed from 9,0 mm to 2,5mm | 1400 | 2 | NP |  |  |  | Array
| 26-1200PES/PP-9-E0021 | E0021 | NC | 2026-05-13 | D49 1977 | 0 | STN | / | 20mm airgap with frame |  | Polyvlies | 60% PES 40% PP 20 mm airgap | 1200 | 9 | NP |  |  |  | Array
| 26-COMP-1200PES/PP-9-1400-2-E0022 | E0022 | NC + C 2mm | 2026-05-21 | D49 1977 | 0 | STN | / | 20mm airgap with frame |  | Polyvlies | 60% PES 40% PP + compressed 2 mm PET 1400 GSM 20 mm airgap | 1200 | 11 | NP + TB |  |  |  | Array
| 26-COMP-1000P-20-1400P-2-E0023 | E0023 | NC + C 2mm | 2026-05-21 | D49 1977 | 0 | STN | / | 20mm airgap with frame |  | Boatexa | 1layer PET + compressed 2 mm PET 1400 GSM 20 mm airgap | 1000 | 22 | NP +TB |  |  |  | Array
| REF SCANIA | REF SCANIA |  | 2026-05-21
| 26-COMP-1000P-20-1400P-2-E0024 | E0024 | NC + C 2mm | 2026-05-21 | D49 1977 | 0 | STN | / | flat on floor with frame |  | Boatexa | 1layer PET + compressed 2 mm PET 1400 GSM | 1000 | 22 | NP +TB |  |  |  | Array
| 26-COMP-1000P-20-1000P-2-E0025 | E0025 | NC + C 2mm | 2026-05-21 | D49 1977 | 0 | STN | / | flat on floor with frame |  | Boatexa | 1layer PET + compressed 2 mm PET 1000 GSM | 1000 | 22 | TB +TB |  |  |  | Array
8.9
12
15
8
15
8
2
4

## ABSORPTION
Sampl+A1:D361e Number (STN) | Frequency | Alpha cabin | Alpha Kundt
E0001 | 200 |  | 0.025032
| 250 |  | 0.030135
| 315 | -0.01265532 | 0.037133
| 400 | 0.1422129 | 0.055603
| 500 | 0.18887 | 0.084039
| 630 | 0.2333903 | 0.1165916
| 800 | 0.3139423 | 0.1550327
| 1000 | 0.4098909 | 0.2102964
| 1250 | 0.5731816 | 0.2431191
| 1600 | 0.6811471 | 0.3351
| 2000 | 0.7597654 | 0.43338
| 2500 | 0.8652304 | 0.5446
| 3150 | 0.86591 | 0.69692
| 4000 | 0.938123 | 0.83132
| 5000 | 0.9335661 | 0.91819
| 6300 | 0.9603523 | 0.97069
| 8000 | 0.9926069
| 10000 | 1.017838
E0002 | 200 |  | 0.038426
| 250 |  | 0.050223
| 315 | 0.1648712 | 0.077761
| 400 | 0.2567403 | 0.10485
| 500 | 0.3808983 | 0.15027
| 630 | 0.5251453 | 0.2050819
| 800 | 0.6630475 | 0.2710609
| 1000 | 0.8021333 | 0.3344773
| 1250 | 0.935332 | 0.3960123
| 1600 | 0.9447266 | 0.48573
| 2000 | 0.9997523 | 0.59676
| 2500 | 1.017584 | 0.70962
| 3150 | 1.00269 | 0.8366
| 4000 | 0.9994048 | 0.92803
| 5000 | 1.030531 | 0.97552
| 6300 | 1.042167 | 0.97978
| 8000 | 1.112164
| 10000 | 1.168231
E0003 | 200
250
| 315 | 0.23054
| 400 | 0.3964771
| 500 | 0.3691758
| 630 | 0.5767898
| 800 | 0.7503906
| 1000 | 0.923902
| 1250 | 0.9832412
| 1600 | 1.087033
| 2000 | 1.136411
| 2500 | 1.10548
| 3150 | 1.072725
| 4000 | 1.116709
| 5000 | 1.088137
| 6300 | 1.123736
| 8000 | 1.100932
| 10000 | 1.19192
E0004 | 200
250
| 315 | 0.2030146
| 400 | 0.2999994
| 500 | 0.4625716
| 630 | 0.5861413
| 800 | 0.7466201
| 1000 | 0.8689711
| 1250 | 1.094958
| 1600 | 1.13786
| 2000 | 1.170948
| 2500 | 1.147943
| 3150 | 1.10713
| 4000 | 1.057441
| 5000 | 1.020363
| 6300 | 1.052147
| 8000 | 1.200389
| 10000 | 1.154557
E0005 | 200 |  | 0.017825
| 250 |  | 0.019279
| 315 | 0.0610435 | 0.022879
| 400 | 0.09467287 | 0.028403
| 500 | 0.1070861 | 0.038022
| 630 | 0.1548877 | 0.05264223
| 800 | 0.2098021 | 0.07183127
| 1000 | 0.2603751 | 0.09758873
| 1250 | 0.372368 | 0.1292436
| 1600 | 0.4551734 | 0.18167
| 2000 | 0.5579583 | 0.21603
| 2500 | 0.656925 | 0.2526
| 3150 | 0.7064718 | 0.34242
| 4000 | 0.7601243 | 0.47526
| 5000 | 0.8133795 | 0.60416
| 6300 | 0.8122343 | 0.73463
| 8000 | 0.8737212
| 10000 | 0.8003829
E0006 | 200 |  | 0.024853
| 250 |  | 0.024966
| 315 | 0.08245641 | 0.035191
| 400 | 0.1324278 | 0.043805
| 500 | 0.1675468 | 0.065791
| 630 | 0.2276448 | 0.08982997
| 800 | 0.2827681 | 0.1270536
| 1000 | 0.3971093 | 0.1743982
| 1250 | 0.5482042 | 0.2320205
| 1600 | 0.6265079 | 0.30182
| 2000 | 0.7397494 | 0.399
| 2500 | 0.8059517 | 0.49984
| 3150 | 0.8334784 | 0.64337
| 4000 | 0.8802532 | 0.79184
| 5000 | 0.8935835 | 0.90094
| 6300 | 0.9026341 | 0.97672
| 8000 | 0.9568235
| 10000 | 0.9487384
E0007 | 200 |  | 0.029144
| 250 |  | 0.032563
| 315 | 0.05659204 | 0.036733
| 400 | 0.1303581 | 0.04678
| 500 | 0.205914 | 0.091148
| 630 | 0.2657238 | 0.1330024
| 800 | 0.3623745 | 0.1854764
| 1000 | 0.4653025 | 0.2571082
| 1250 | 0.6286578 | 0.3351664
| 1600 | 0.7415142 | 0.38847
| 2000 | 0.8280411 | 0.57134
| 2500 | 0.9090206 | 0.65678
| 3150 | 0.9148899 | 0.76871
| 4000 | 0.9606497 | 0.85555
| 5000 | 0.965946 | 0.9043
| 6300 | 0.9719741 | 0.92964
| 8000 | 1.023354
| 10000 | 1.01049
E0008 | 200 |  | 0.019387
| 250 |  | 0.025039
| 315 | -0.01893954 | 0.027615
| 400 | 0.1096741 | 0.035612
| 500 | 0.1487298 | 0.055974
| 630 | 0.2019117 | 0.07772082
| 800 | 0.2718429 | 0.1109627
| 1000 | 0.3482876 | 0.1571636
| 1250 | 0.5086782 | 0.2105614
| 1600 | 0.6072379 | 0.29073
| 2000 | 0.7104512 | 0.38181
| 2500 | 0.7897504 | 0.47344
| 3150 | 0.8399894 | 0.61721
| 4000 | 0.9088494 | 0.76197
| 5000 | 0.9309488 | 0.87673
| 6300 | 0.9400974 | 0.95836
| 8000 | 1.026756
| 10000 | 1.012418
E0009 | 200
250
| 315 | 0.0006966431
| 400 | 0.1490981
| 500 | 0.1906242
| 630 | 0.2832853
| 800 | 0.4149736
| 1000 | 0.4572107
| 1250 | 0.5061028
| 1600 | 0.6101949
| 2000 | 0.6720532
| 2500 | 0.7465949
| 3150 | 0.7757189
| 4000 | 0.7845936
| 5000 | 0.8342452
| 6300 | 0.7935966
| 8000 | 0.8887491
| 10000 | 0.904186
E0010 | 200
250
| 315 | 0.07129833
| 400 | 0.1573618
| 500 | 0.2668822
| 630 | 0.3523317
| 800 | 0.4892935
| 1000 | 0.6239239
| 1250 | 0.8139245
| 1600 | 0.832041
| 2000 | 0.9270672
| 2500 | 0.9526824
| 3150 | 0.9939219
| 4000 | 1.0312
| 5000 | 1.004971
| 6300 | 0.9792383
| 8000 | 1.084016
| 10000 | 1.045399
E0011 | 200
250
| 315 | 0.4620406
| 400 | 0.6017435
| 500 | 0.4770261
| 630 | 0.539666
| 800 | 0.6513855
| 1000 | 0.7102565
| 1250 | 0.809132
| 1600 | 0.8563289
| 2000 | 0.8873426
| 2500 | 0.976554
| 3150 | 0.9707394
| 4000 | 1.010628
| 5000 | 1.026058
| 6300 | 1.000917
| 8000 | 0.9803476
| 10000 | 0.9153587
E0012 | 200 |  | 0.043173
| 250 |  | 0.050055
| 315 | 0.1233861 | 0.06146
| 400 | 0.2282527 | 0.07137
| 500 | 0.270373 | 0.091067
| 630 | 0.2977129 | 0.1093656
| 800 | 0.3411773 | 0.1396555
| 1000 | 0.4080049 | 0.1716818
| 1250 | 0.4889006 | 0.2142709
| 1600 | 0.5715334 | 0.27224
| 2000 | 0.6106756 | 0.33048
| 2500 | 0.6727824 | 0.41871
| 3150 | 0.736518 | 0.53661
| 4000 | 0.7635731 | 0.64822
| 5000 | 0.8128373 | 0.7228
| 6300 | 0.8186037 | 0.76073
| 8000 | 0.8638253
| 10000 | 0.8884597
E0013 | 200 |  | 0.029496
| 250 |  | 0.034392
| 315 | 0.1002657 | 0.054905
| 400 | 0.2206072 | 0.073667
| 500 | 0.3180953 | 0.10634
| 630 | 0.4379582 | 0.1446801
| 800 | 0.5672094 | 0.1936336
| 1000 | 0.6685934 | 0.24537
| 1250 | 0.8234861 | 0.3001441
| 1600 | 0.8673547 | 0.38049
| 2000 | 0.9382727 | 0.48098
| 2500 | 0.9556731 | 0.56602
| 3150 | 0.9756348 | 0.71046
| 4000 | 0.9705225 | 0.83291
| 5000 | 1.030144 | 0.92401
| 6300 | 1.045543 | 0.97878
| 8000 | 1.071242
| 10000 | 1.111413
E0014 | 200
250
| 315 | 0.1920937
| 400 | 0.2609766
| 500 | 0.3625251
| 630 | 0.4555726
| 800 | 0.5252869
| 1000 | 0.6882137
| 1250 | 0.8173587
| 1600 | 0.9243846
| 2000 | 0.9422811
| 2500 | 0.9676675
| 3150 | 0.9394271
| 4000 | 0.9222166
| 5000 | 0.8429062
| 6300 | 0.7471916
| 8000 | 0.7044716
| 10000 | 0.6736949
E0015 | 200
250
| 315 | 0.2296559
| 400 | 0.2753616
| 500 | 0.3213233
| 630 | 0.431084
| 800 | 0.5288117
| 1000 | 0.5812764
| 1250 | 0.7387041
| 1600 | 0.793134
| 2000 | 0.8571553
| 2500 | 0.8897582
| 3150 | 0.9052936
| 4000 | 0.8900522
| 5000 | 0.8954267
| 6300 | 0.874466
| 8000 | 0.9445092
| 10000 | 1.024043
E0016 | 200 |  | 0.012274
| 250 |  | 0.010096
| 315 | -0.0202707 | 0.01169
| 400 | 0.02064786 | 0.014192
| 500 | 0.01454997 | 0.017166
| 630 | 0.02984451 | 0.02271086
| 800 | 0.03566215 | 0.02879264
| 1000 | 0.0547585 | 0.04062627
| 1250 | 0.07976098 | 0.05438655
| 1600 | 0.1047221 | 0.074713
| 2000 | 0.1565813 | 0.074322
| 2500 | 0.1903009 | 0.087717
| 3150 | 0.2381339 | 0.11674
| 4000 | 0.2951495 | 0.16189
| 5000 | 0.352176 | 0.19909
| 6300 | 0.3838429 | 0.19465
| 8000 | 0.4347928
| 10000 | 0.4157974
E0017 | 200 |  | 0.012592
| 250 |  | 0.013223
| 315 | 0.0007868922 | 0.016538
| 400 | 0.01305676 | 0.017733
| 500 | 0.03838866 | 0.020898
| 630 | 0.07334763 | 0.03284145
| 800 | 0.08550789 | 0.04740936
| 1000 | 0.1244122 | 0.06632909
| 1250 | 0.1889492 | 0.09354377
| 1600 | 0.2562365 | 0.14431
| 2000 | 0.3328908 | 0.1741
| 2500 | 0.4154512 | 0.1766
| 3150 | 0.4992423 | 0.26578
| 4000 | 0.5494764 | 0.36853
| 5000 | 0.6260341 | 0.46654
| 6300 | 0.6366773 | 0.52033
| 8000 | 0.7349963
| 10000 | 0.7398688
E0018 | 200
250
| 315 | 0.07019168
| 400 | 0.1319593
| 500 | 0.137409
| 630 | 0.221347
| 800 | 0.2871022
| 1000 | 0.4574466
| 1250 | 0.5382461
| 1600 | 0.6961875
| 2000 | 0.7628061
| 2500 | 0.8577058
| 3150 | 0.8937107
| 4000 | 0.8846149
| 5000 | 0.9604791
| 6300 | 0.9343305
| 8000 | 1.102045
| 10000 | 1.07056
E0019 | 200
250
| 315 | 0.137682
| 400 | 0.1639157
| 500 | 0.2123847
| 630 | 0.3161559
| 800 | 0.3750964
| 1000 | 0.545231
| 1250 | 0.6475773
| 1600 | 0.8078287
| 2000 | 0.8424791
| 2500 | 0.8814722
| 3150 | 0.9139457
| 4000 | 0.8618467
| 5000 | 0.8624383
| 6300 | 0.771737
| 8000 | 0.7158579
| 10000 | 0.6210305
E0020 | 200
250
| 315 | -0.04783669
| 400 | 0.03099052
| 500 | 0.03857421
| 630 | 0.07881393
| 800 | 0.1767543
| 1000 | 0.2511076
| 1250 | 0.2879733
| 1600 | 0.3781021
| 2000 | 0.4305178
| 2500 | 0.5305517
| 3150 | 0.5651098
| 4000 | 0.6014298
| 5000 | 0.6946391
| 6300 | 0.7316975
| 8000 | 0.8464496
| 10000 | 0.897792
E0021 | 200
250
| 315 | 0.06049778
| 400 | 0.1243199
| 500 | 0.1653556
| 630 | 0.2437673
| 800 | 0.3955187
| 1000 | 0.5771525
| 1250 | 0.7145941
| 1600 | 0.8882778
| 2000 | 0.9888871
| 2500 | 1.052427
| 3150 | 1.068465
| 4000 | 1.061049
| 5000 | 1.01566
| 6300 | 0.9893314
| 8000 | 1.120771
| 10000 | 1.148303
E0022 | 200
250
| 315 | 0.2495531
| 400 | 0.4565535
| 500 | 0.3801141
| 630 | 0.6458583
| 800 | 0.6688445
| 1000 | 0.6969253
| 1250 | 0.7000556
| 1600 | 0.7397315
| 2000 | 0.6812341
| 2500 | 0.6524638
| 3150 | 0.5934273
| 4000 | 0.5660908
| 5000 | 0.483377
| 6300 | 0.4091581
| 8000 | 0.3007578
| 10000 | 0.3058421
E0023 | 200
250
| 315 | 0.4713531
| 400 | 0.6097522
| 500 | 0.6333439
| 630 | 0.6570655
| 800 | 0.7091619
| 1000 | 0.701658
| 1250 | 0.6800176
| 1600 | 0.7202382
| 2000 | 0.662319
| 2500 | 0.5967797
| 3150 | 0.5850479
| 4000 | 0.5414559
| 5000 | 0.4840443
| 6300 | 0.4257773
| 8000 | 0.3181879
| 10000 | 0.3154103
REF SCANIA | 200
250
| 315 | 0.25
| 400 | 0.4
| 500 | 0.55
| 630 | 0.65
| 800 | 0.75
| 1000 | 0.8
| 1250 | 0.85
| 1600 | 0.85
| 2000 | 0.85
| 2500 | 0.85
| 3150 | 0.85
| 4000 | 0.85
| 5000 | 0.85
| 6300 | 0.85
| 8000 | 0.85
| 10000 | 0.85
E0024 | 200
250
| 315 | 0.3343309
| 400 | 0.64807
| 500 | 0.6502289
| 630 | 0.7268741
| 800 | 0.7251592
| 1000 | 0.7045037
| 1250 | 0.7432463
| 1600 | 0.710978
| 2000 | 0.7014278
| 2500 | 0.6554755
| 3150 | 0.6084968
| 4000 | 0.5396859
| 5000 | 0.4970566
| 6300 | 0.4058667
| 8000 | 0.2805354
| 10000 | 0.2943158
E0025 | 200
250
| 315 | 0.4445982
| 400 | 0.683958
| 500 | 0.6722682
| 630 | 0.7208694
| 800 | 0.6779601
| 1000 | 0.6453831
| 1250 | 0.6400499
| 1600 | 0.6005499
| 2000 | 0.5760787
| 2500 | 0.5298768
| 3150 | 0.5217482
| 4000 | 0.491646
| 5000 | 0.4743941
| 6300 | 0.3869424
| 8000 | 0.3408103
| 10000 | 0.3361812

## STL
Sampl+A1:D361e Number (STN) | Frequency | Alpha cabin STL
E0001 | 315 | 29.3345
| 400 | 32.4183
| 500 | 33.8405
| 630 | 32.2206
| 800 | 33.991
| 1000 | 34.6801
| 1250 | 36.4395
| 1600 | 36.9347
| 2000 | 38.1385
| 2500 | 41.6664
| 3150 | 43.9116
| 4000 | 45.1517
| 5000 | 45.9096
| 6300 | 45.1285
| 8000 | 45.5749
| 10000 | 41.12
| 12700 | 32.5912
E0002 | 315 | 38.0492
| 400 | 41.1651
| 500 | 42.6982
| 630 | 41.7936
| 800 | 42.0748
| 1000 | 41.7371
| 1250 | 40.9498
| 1600 | 37.8619
| 2000 | 40.1772
| 2500 | 44.7132
| 3150 | 47.0296
| 4000 | 49.7222
| 5000 | 51.9869
| 6300 | 50.4708
| 8000 | 47.0821
| 10000 | 41.1533
| 12700 | 32.5912
E0003 | 315
400
500
630
800
1000
1250
1600
2000
2500
3150
4000
5000
6300
8000
10000
12700
E0004 | 315
400
500
630
800
1000
1250
1600
2000
2500
3150
4000
5000
6300
8000
10000
12700
E0005 | 315
400
500
630
800
1000
1250
1600
2000
2500
3150
4000
5000
6300
8000
10000
12700
E0006 | 315
400
500
630
800
1000
1250
1600
2000
2500
3150
4000
5000
6300
8000
10000
12700
E0007 | 315
400
500
630
800
1000
1250
1600
2000
2500
3150
4000
5000
6300
8000
10000
12700
E0008 | 315
400
500
630
800
1000
1250
1600
2000
2500
3150
4000
5000
6300
8000
10000
12700
E0009 | 315
400
500
630
800
1000
1250
1600
2000
2500
3150
4000
5000
6300
8000
10000
12700
E0010 | 315
400
500
630
800
1000
1250
1600
2000
2500
3150
4000
5000
6300
8000
10000
12700
E0011 | 315
400
500
630
800
1000
1250
1600
2000
2500
3150
4000
5000
6300
8000
10000
12700
E0012 | 315
400
500
630
800
1000
1250
1600
2000
2500
3150
4000
5000
6300
8000
10000
12700
E0013 | 315
400
500
630
800
1000
1250
1600
2000
2500
3150
4000
5000
6300
8000
10000
12700
E0014 | 315
400
500
630
800
1000
1250
1600
2000
2500
3150
4000
5000
6300
8000
10000
12700
E0015 | 315
400
500
630
800
1000
1250
1600
2000
2500
3150
4000
5000
6300
8000
10000
12700
E0016 | 315
400
500
630
800
1000
1250
1600
2000
2500
3150
4000
5000
6300
8000
10000
12700
E0017 | 315
400
500
630
800
1000
1250
1600
2000
2500
3150
4000
5000
6300
8000
10000
12700
E0018 | 315
400
500
630
800
1000
1250
1600
2000
2500
3150
4000
5000
6300
8000
10000
12700
E0019 | 314.98
396.85
500
629.961
793.701
1000
1259.92
1587.4
2000
2519.84
3174.8
4000
5039.68
6349.6
8000
10079.4
12699.2
E0020 | 314.98
396.85
500
629.961
793.701
1000
1259.92
1587.4
2000
2519.84
3174.8
4000
5039.68
6349.6
8000
10079.4
12699.2
E0021 | 314.98
396.85
500
629.961
793.701
1000
1259.92
1587.4
2000
2519.84
3174.8
4000
5039.68
6349.6
8000
10079.4
12699.2
E0022 | 314.98
396.85
500
629.961
793.701
1000
1259.92
1587.4
2000
2519.84
3174.8
4000
5039.68
6349.6
8000
10079.4
12699.2
E0023 | 315
400
500
630
800
1000
1250
1600
2000
2500
3150
4000
5000
6300
8000
10000
12700
REF SCANIA | 315 | 18
| 400 | 20
| 500 | 22
| 630 | 24
| 800 | 26
| 1000 | 27
| 1250 | 29
| 1600 | 32
| 2000 | 33
| 2500 | 35
| 3150 | 38
| 4000 | 40
| 5000 | 42
| 6300 | 42
| 8000 | 42
| 10000 | 42
| 12700 | 42
E0024 | 315
400
500
630
800
1000
1250
1600
2000
2500
3150
4000
5000
6300
8000
10000
12700
E0025 | 315
400
500
630
800
1000
1250
1600
2000
2500
3150
4000
5000
6300
8000
10000
12700